## SpecimenTPU
TPU left extruder 18-11-2020
[5 empty] | h |  |  |  |  | b |  |  |  | weight | PLATEFORM | Note
| 25/11/2020 | Taguchi |  | Specimen | h1 | h2 | h3 |  | h_AVE | b1 | b2 | b3
| 10_51 | 1111-1 | 17_21 | 1 | 3 | 2.99 | 3 | 2.99 |  | 19.91 | 19.89 | 19.85 | 19.82 | 13.84 | RAFT |  | 5 resonances
| 11_27 | 1222-1 | 17-26 | 2 | 3.08 | 3.11 | 3.08 | 2.98 |  | 20.08 | 20.05 | 20.2 | 20 | 14.72 | RAFT | height 3.1,first layer 0.3 | 5 resonances
|  | 1333-1 | 17-41 | 3 | 3.01 | 3 | 2.95 | 2.96 |  | 20.08 | 20.06 | 20.06 | 20.1 | 14.19 | RAFT |  | 5 resonances
| 13_17 | 2123_1 | 17-55 | 4 | 2.99 | 3.02 | 2.96 | 3.01 |  | 2.23 | 2.25 | 2.3 | 2.36 | 11.76 | RAFT | height 3.1,first layer 0.3 | 5 resonances
11_58 | 13_40 | 2231_1 | 18-14 | 5 | 2.99 | 3.01 | 2.98 | 3.02 |  | 20.23 | 20.16 | 20.31 | 20.25 | 14.18 | RAFT |  | 5 resonances
12_29 | 13_28 | 2312_1 |  | 6 | 3 | 3.01 | 2.97 | 2.98 |  | 20.27 | 20.24 | 20.2 | 20.25 | 14.62 | RAFT |  | Boundary condition has heavy effect on spectre,12-46/19 with small part , 12_29 without fixation pa rt
|  | 3132_1 | 16_46 | 7 | 3.03 | 3.01 | 2.98 | 2.97 |  | 20.32 | 20.24 | 20.27 | 20.25 | 9.85 | BRIM | Problem of slice, lakc of one line of extrusion in y direction
| 13_47 | 3213_1 | 16_26 | 8 | 2.99 | 2.99 | 2.98 | 2.98 |  | 20.35 | 20.4 | 20.21 | 20.19 | 14.44 | RAFT |  | 5 resonances
_& | 13_59 | 3321_1 | 19_07 | 9 | 3.1 | 3.09 | 3.08 | 3.07 |  | 20.37 | 20.38 | 20.15 | 20.18 | 14.5 | RAFT |  | 5 resonances
|  | 1111-2 | 17_15 | 10 | 3 | 2.98 | 3.03 | 3 |  | 19.92 | 19.93 | 19.88 | 19.91 | 13.95 |  |  | 6 resonances | 3213_1
|  | 1222-2 | 17-35 | 11 | 3.01 | 2.99 | 3.01 | 2.99 |  | 20.08 | 20.08 | 19.96 | 19.89 | 14.22 |  |  | 6 resonances | 1 | 20.9 | 110
|  | 1333-2 | 17-47 | 12 | 3.05 | 3 | 2.98 | 2.98 |  | 20.06 | 20.04 | 20 | 20 | 14.22 |  |  | 6 resonances | 2 | 20.8 | 110
|  | 2123_2 | 18_01 | 13 | 3.03 | 3 | 3.01 | 2.98 |  | 20.15 | 20.13 | 20 | 20 | 10.47 |  |  | 6 resonances | 3 | 22.6 | 112.99 | 282 | 14_13 |  |  | 1 | 22.517534 | 109.79846 | 275.85211
|  | 2231_2 | 没有式样13_40DAITI | 14 | [12 empty] | 6 resonances | 4 | 21.7 | 112.3 | 279 | 14_19 |  |  | 2 | 21.262442 | 110.06116 | 272.57574
|  | 2312_2 | 18-20 | 15 | 2.98 | 2.97 | 2.95 | 2.98 |  | 20.33 | 20.4 | 20.5 | 20.46 | 14.56 |  |  | 6 resonances | 5 | 26 | 118 |  |  | serré fort |  | 3 | 25.834232 | 116.14086 | 279.50162
|  | 3132_2 |  | 16 | [9 empty] | 9.26 |  |  | 6 resonances | 6 | 20.5 | 106 | 272 |  | serré normale |  | 4 | 20.197611 | 103.80241 | 265.50406
|  | 3213_2 | 18_53 | 17 | 3.01 | 2.99 | 2.98 | 2.96 |  | 20.36 | 20.33 | 20.26 | 20.25 | 14 |  |  | 6 resonances | 7 | 24.3 | 115 | 280.8 |  | serré fort |  | 5 | 24.277962 | 112.8577 | 275.1937
|  | 3321_2 | 18_59 | 18 | 3.09 | 3.01 | 3.09 | 3.06 |  | 20.31 | 20.27 | 20.24 | 20.26 | 14.47 |  |  | 6 resonances | 8 | 23.9 | 115 | 280.9 |  | serré normale |  | 6 | 24.133352 | 115.86366 | 277.505
| Trial 2 18_44 | 2123_3 | 18-39 | [10 empty] | 11.99 |  |  |  | 9 | 27.2 | 121 | 289 |  | serré fort |  | 7 | 27.131319 | 119.37682 | 280.84064
|  | 3132_3 | 18_27 |  | 2.98 | 2.81 | 2.96 | 2.8 |  | 20.23 | 20.28 | 20.25 | 20.23 | 12.2 |  |  |  | 10 | 23 | 114 | 280 |  | serré normale |  | 8 | 23.117289 | 112.8577 | 275.85211
|  | 3132_4 | 18_33 |  | 2.96 | 2.81 | 2.93 | 2.81 | [5 empty] | 12.08 |  |  |  | 11 | 23.4 | 115.3 | 283.5 |  | serré fort | tiréNORMALE | 9 | 23.507238 | 113.12772 | 271.60043
[18 empty] | 12 | 26.36 | 120.9 | 286 |  | serré normale | tiré fort | 10 | 26.427425 | 119.09188 | 278.50153
|  | Sandwich | 19_16 | [10 empty] | 14.59 |  |  |  | 13 | 20.1 | 106 | 272 |  | serré normale | tiré souple | 11 | 20.125341 | 103.92651 | 260.78793
[18 empty] | 14 | 32 | 130 | 300 |  | serré fort | tiré fort | 12 | 31.994884 | 129.94592 | 291.43799
| 15_55 | 3132_5 |  |  | 3.11 | 3.02 | 2.99 | 3.06 |  | 20.36 | 20.32 | 20.32 | 20.28 | 13.67 |  |  |  | 15 | 23.3 | 105 | 272 |  | serré fort | tiré souple | 13 | 23.339317 | 103.431 | 257.38278
| 16_01 | 3132_6 |  |  | 3.07 | 3.06 | 3.05 | 3.05 |  | 20.35 | 20.29 | 20.27 | 20.26 | 13.14 |  |  |  |  | 22.3 | 105.7 | 272 |  | serré normale | tiré souple | 14 | 22.223518 | 104.29971 | 261.09973
| 15_26 | 2123_4 |  |  | 3.06 | 3.08 | 3.04 | 3.02 |  | 20.37 | 20.31 | 20.35 | 20.2 | 13.78 |  |  |  |  | 22.6 | 112.3 | 279 |  | serré normale | tiré normale | 15 | 22.679544 | 111.11824 | 275.1937
| 15_42 | 2123_5 |  |  | 3.07 | 3.04 | 3.02 | 3.06 |  | 20.38 | 20.34 | 20.36 | 20.28 | 13.58 |  |  |  | Influenced by tension logititude of beam
| 14_09 | 1211_1 |  |  | 3.2 | 3.12 | 3.06 | 3.2 |  | 19.95 | 19.96 | 20.07 | 20.22 | 15.37
1214 | 13_47/13_57 | 1211_2 |  |  | 3.03 | 3.04 | 3.02 | 3.05 |  | 20.05 | 20.07 | 20.3 | 20.17 | 14.81
| 16_38 | tpu 7 |  |  | 3.64 | 3.66 | 3.65 | 3.64 |  | 19.92 | 19.9 | 2000 | 19.98
| 16_31 | tpu 8 |  |  | 3.6 | 3.61 | 3.59 | 3.59 |  | 19.95 | 19.99 | 19.97 | 20
| 16_42 | tpu 9 |  |  | 3.65 | 3.66 | 3.6 | 3.63 |  | 20.01 | 20 | 19.9 | 19.85
| 16_48 | TPU 9 tension

## Calibration_TPU
Investigation of the capacity envelope of Machine Raise 3D for PLA
[18 empty] | Temperature | 225-235
| Cause | Description | [8 empty] | Quality |  | Description |  |  |  |  | Top and bottom | V10-20
| 1 | delamination between most filaments | [8 empty] | 1 |  | a short line delamination |  |  |  |  | Infill | 15-35
| 2 | Too much material accumuate | [8 empty] | 2 |  | material accumulation at ends |  |  |  |  | Melt temperature | 216
| 3 | [9 empty] | 3 |  | delamination between most filaments
| 4 | [9 empty] | 4 |  | filament supeposition at ends
| 5 | [9 empty] | 5 |  | delamination at several filament
[11 empty] | 6 |  | bubble
| TEST | first layer E | E | Extrusion width | first layer V | V | Slow down layers | T | raster angle | Bed T | cooling | Flowrate | Faisability | Cause | Quality | Comment | Hypothesis: increase bed temperature will improve adhesion between part and bed and also interlayer bonding of filaments . Investigation: See the case for layer height 0.4, increasing bed temperature do imrove the ahdesion to bed. But for the case when layer height is 0.1 to 0.3, increasing temperature to 60 and 80 degree didn't really solve the problem of bed adhesion and the delaminaton problem. In conclusion, at low print temperature, bed temperature doesn't have an important effect on filament bond and adhesion between first layer and bed
| 1+C14:R36+C14:R32 | 0.3 | 0.3 | 0.4 | 15 | 40 | 4 | 240 | 0 | 40 | 0/50 | 140 | NO | 1 | 1,2 | Good quality
| 2 | 0.3 | 0.3 | 0.4 | 15 | 60 | 4 | 240 | 0 | 40 | 0/50 | 120 | No | 1 | 3 | Every filament is seperated;filament is deformed by tension, lack of material at somes lines, no extrusion
| 3 | 0.3 | 0.3 | 0.4 | 15 | 60 | 4 | 240 | 0 | 40 | 0/50 | 140 | No | 1 | 3 | Every filament is seperated;filament is deformed by tension
| 4 | 0.3 | 0.3 | 0.4 | 15 | 50 | 4 | 240 | 0 | 40 | 0/50 | 140 | No | 1 | 3 | Every filament is seperated;filament is not deformed by tension
| 5 | 0.3 | 0.3 | 0.4 | 15 | 50 | 4 | 240 | 0 | 40 | 0/50 | 180 | No | 1 | 3 | Every filament is seperated;filament is not deformed by tension
| 6 | 0.1 | 0.1 | 0.4 | 15 | 40 | 4 | 240 | 0 | 40 | 0/50 | 140 | Yes |  | 4 | Good quality,slight filament superposition at ends, may need decrease flowrate
| 7 | 0.3 | 0.3 | 0.4 | 15 | 40 | 4 | 220 | 0 | 40 | 0/50 | 140 | No | 1 |  | first layer filament delamination, material fluidity too weak; first layer is partially bonded
| 8 | 0.3 | 0.3 | 0.4 | 15 | 40 | 4 | 225 | 0 | 40 | 0/50 | 140 | No | 1 |  | material fluidity too weak; first layer is partially bonded
| 9 | 0.3 | 0.3 | 0.4 | 15 | 40 | 4 | 230 | 0 | 40 | 0/50 | 140 | No | 1 |  | material fluidity too weak; first layer is bonded
| 10 | 0.3 | 0.3 | 0.4 | 10 | 10 | 4 | 235 | 0 | 40 | 0/50 | 140 | yes |  | 1,2
| 11 | 0.3 | 0.3 | 0.4 | 10 | 25 | 4 | 235 | 0 | 40 | 0/50 | 140 | yes |  | 1,2
| 12 | 0.3 | 0.3 | 0.4 | 15 | 40 | 0 | 270 | 0 | 40 | 0/50 | 140 | No | 2 | 6 | Too fluide, residuel materialat top surface
| 13 | 0.3 | 0.3 | 0.4 | 15 | 40 | 0 | 270 | 0 | 40 | 0/50 | 100 | Yes |  | 6
| 14 | 0.3 | 0.1 | 0.4 | 15 | 40 | 0 | 235 | 0 | 40 | 0/50 | 140 | Yes |  | 3
| 15 | 0.3 | 0.3 | 0.4 | 15 | 40 | 0 | 235 | 0 | 40 | 0/50 | 200
| 16 | 0.3 | 0.3 | 0.4 | 15 | 30 | 0 | 240 | 0 | 40 | 0/50 | 100 | No | 1
| 17 | 0.3 | 0.3 | 0.4 | 15 | 40 | 0 | 240 | 0 | 40 | 0/50 | 100 | No | 1
| 18 | 0.3 | 0.3 | 0.4 | 15 | 40 | 2 | 240 | 0 | 40 | 0/50 | 140 | No | 1
| 19 | 0.3 | 0.3 | 0.4 | 15 | 30 | 2 | 240 | 0 | 40 | 0/50 | 140 | N0 | 1
| 20 | 0.3 | 0.3 | 0.4 | 15 | 25 | 2 | 240 | 0 | 40 | 0/50 | 140 | Yes |  | 5
| 21 | 0.3 | 0.3 | 0.4 | 15 | 25 | 0 | 230 | 0 | 40 | 0/50 | 140 | No | 1
| 22 | 0.3 | 0.2 | 0.4 | 15 | 25 | 0 | 240 | 0 | 40 | 0/50 | 100 | NO | 1 |  | flowrate has a influence, so we set it to 130
| 23 | 0.3 | 0.1 | 0.4 | 8 | 8 | 0 | 270 | 0 | 40 | 0/50 | 130 | No |  | 6 | severe Bubble problem,vapeur
| 24 | 0.3 | 0.2 | 0.4 | 15 | 30 | 0 | 235 | 0 | 40 | 0/50 | 130 | No | 1
| 25 | 0.3 | 0.2 | 0.4 | 15 | 24 | 0 | 235 | 0 | 40 | 0/50 | 130 | YES |  | 1
| 26 | 0.3 | 0.3 | 0.4 | 15 | 16 | 0 | 235 | 0 | 40 | 0/50 | 130 | YES |  | 1
| 27 | 0.3 | 0.3 | 0.4 | 15 | 24 | 0 | 265 | 0 | 40 | 0/50 | 130 | YES |  | 1

## Taguchi TPU
Calibration result for TPU
Factors
[19 empty] | Levels | Raster angle | Temperature | Layer height | Speed
[19 empty] | 1 | 0 | 235 | 0.1 | 8
| Temperature | [17 empty] | 2 | 45 | 250 | 0.2 | 16
| 230 |  |  | 235 |  |  | 240 |  |  | 265 |  |  | 270 | [5 empty] | 3 | 90 | 265 | 0.3 | 24
| Layer height |  |  | Layer height |  |  | Layer height |  |  | Layer height |  |  | Layer height
Speed | 0.1 | 0.2 | 0.3 | 0.1 | 0.2 | 0.3 | 0.1 | 0.2 | 0.3 | 0.1 | 0.2 | 0.3 | 0.1 | 0.2 | 0.3 |  |  |  | Taguchi L9 Orthogonal Arrays
10 |  |  |  | Selected test space | [8 empty] | 2 | [5 empty] | Test | Number of specimen | R | T | H | V
15 | [18 empty] | 1 | 2 | 1 | 1 | 1 | 1 | 576
20 |  |  | 1 | [15 empty] | 2 | 2 | 1 | 2 | 2 | 2 | 158
25 |  | 1 |  |  |  | 1 | [12 empty] | 3 | 2 | 1 | 3 | 3 | 3 | 74
30 | 1 |  |  |  | 1 |  |  |  | 1 | [9 empty] | 4 | 2 | 2 | 1 | 2 | 3 | 115
40 |  |  |  | 1 |  |  |  | 1 | [10 empty] | 5 | 2 | 2 | 2 | 3 | 1 | 200
Issues: 1.Debonding of extruded filament; 2.Bubbling at high temperature | [18 empty] | 6 | 2 | 2 | 3 | 1 | 2 | 305
[19 empty] | 7 | 2 | 3 | 1 | 3 | 2 | 110
[19 empty] | 8 | 2 | 3 | 2 | 1 | 3 | 215
[18 empty] | 10 | 9 | 2 | 3 | 3 | 2 | 1 | 309
| 0.3 | [16 empty] | 20 | [5 empty] | 2062
[16 empty] | 255 | 0.1 | 30 | [5 empty] | 34.36667
| first layer height |  | First layer speed |  | extrusion width |  | Bed temperature |  | Cooling | Flowrate | Infill pattern |  | Infill percentage |  |  | 240 | 0.2 | 30 | [5 empty] | 70h
| 0.3 |  | 16 |  | 0.4 |  | 40 |  | 0/0/50 | 130 | Lines |  | 100 |  |  | 270 | 0.3 | 30
235
250
265
[12 empty] | 0.4 | 0.6 | 0.8
[15 empty] | 2.4 | 21.6

## Calibration_PLA
Investigation of the capacity envelope of Machine Raise 3D for PLA
| Cause | Description | [6 empty] | Quality | Description
| 1 | First layer don't stick to bed, rolling and stick to buse | [6 empty] | 1 | First layer delamination, weak interlayer bonding, later layers well bonded
| 2 | First layer severe delamination, seperated and interlayer distorsion | [6 empty] | 2 | First layer warping and influence later print quality
| 3 | First layer warping and influence later print quality | [6 empty] | 3 | Visible porosity between filament
| 4 | Visible porosity between filament | [6 empty] | 4 | Structure warping during printing
| 5 | 起毛球 | [6 empty] | 5 | First layer delamination, weak interlayer bonding, later layers weakly bonded
[9 empty] | 6 | Visible porosity at end
| TEST | first layer E | E | first layer V | V | T | raster angle | Bed T | cooling | Faisability | Cause | Quality | Comment | Hypothesis: increase bed temperature will improve adhesion between part and bed and also interlayer bonding of filaments . Investigation: See the case for layer height 0.4, increasing bed temperature do imrove the ahdesion to bed. But for the case when layer height is 0.1 to 0.3, increasing temperature to 60 and 80 degree didn't really solve the problem of bed adhesion and the delaminaton problem. In conclusion, at low print temperature, bed temperature doesn't have an important effect on filament bond and adhesion between first layer and bed
| 1 | 0.1 | 0.1 | 15 | 60 | 180 | 0 | 60 | 0/50 | No | 1
| 2 | 0.2 | 0.2 | 15 | 60 | 180 | 0 | 60 | 0/50 | No | 1
| 3 | 0.3 | 0.3 | 15 | 60 | 180 | 0 | 60 | 0/50 | Yes |  | 1
| 4 | 0.4 | 0.4 | 15 | 60 | 180 | 0 | 60 | 0/50 | No | 3 | 1
| 5 | 0.1 | 0.1 | 15 | 60 | 180 | 0 | 40 | 0/50 | No | 1,2,3
| 6 | 0.2 | 0.2 | 15 | 60 | 180 | 0 | 40 | 0/50 | Yes |  |  | Good
| 7 | 0.3 | 0.3 | 15 | 60 | 180 | 0 | 40 | 0/50 | Yes |  | 1
| 8 | 0.4 | 0.4 | 15 | 60 | 180 | 0 | 40 | 0/50 | No | 3 | 1
| 9 | 0.1 | 0.1 | 15 | 60 | 180 | 0 | 80 | 0/50 | No | 2,3, | 3
| 10 | 0.2 | 0.2 | 15 | 60 | 180 | 0 | 80 | 0/50 | Yes |  | 1,2
| 11 | 0.3 | 0.3 | 15 | 60 | 180 | 0 | 80 | 0/50 | No | 2,3
| 12 | 0.4 | 0.4 | 15 | 60 | 180 | 0 | 80 | 0/50 | Yes |  | 2
| 13 | 0.2 | 0.1 | 15 | 60 | 180 | 0 | 40 | 0/50 | Yes |  | 1,2 |  | Hypothesis: Once the first layer is well printed, the print speed of later layers can be much more bigger and the layer height can be much smaller. Investigation: Set first layer height at 0.2 and print speed to 15mm/s, a good print quality can be assured at low print temperature. Begain with second layer, the layer height can be dicrease to 0.1 and the print speed can be increased to 120 without visible defaut.
| 14 | 0.2 | 0.2 | 15 | 60 | 180 | 0 | 40 | 0/50 | Yes |  |  | Good
| 15 | 0.2 | 0.3 | 15 | 60 | 180 | 0 | 40 | 0/50 | Yes |  | 1
| 16 | 0.2 | 0.4 | 15 | 60 | 180 | 0 | 40 | 0/50 | Yes |  | 1
| 17 | 0.2 | 0.1 | 15 | 80 | 180 | 0 | 40 | 0/50 | Yes |  | 1
| 18 | 0.2 | 0.1 | 15 | 100 | 180 | 0 | 40 | 0/50 | Yes |  | 1
| 19 | 0.2 | 0.1 | 15 | 120 | 180 | 0 | 40 | 0/50 | Yes |  | 5
| 20 | 0.2 | 0.1 | 15 | 140 | 180 | 0 | 40 | 0/50 | Yes |  | 3,5
| 21 | 0.1 | 0.1 | 15 | 60 | 190 | 0 | 60 | 0/50 | Yes |  |  | Good | Hypothesis:At low print temperature, the variation of print temperature plays a key role than bed temperature. Investigation: increasing print temperature by 10 degree, the first layer well stick to the bed at all layer height. However, the ahdesion is still sensitive to print speed as the extruded filament is relatively rigide and viscous at low temperature which results in a big shear force between filament and buse. In addition, the print speed of second layer can be increased to 140mm/s.
| 22 | 0.2 | 0.2 | 15 | 60 | 190 | 0 | 60 | 0/50 | Yes |  |  | Good
| 23 | 0.3 | 0.3 | 15 | 60 | 190 | 0 | 60 | 0/50 | Yes |  |  | Good
| 24 | 0.4 | 0.4 | 15 | 60 | 190 | 0 | 60 | 0/50 | Yes |  | 2
| 25 | 0.1 | 0.1 | 30 | 30 | 190 | 0 | 60 | 0/50 | No | 1,2
| 26 | 0.1 | 0.1 | 60 | 60 | 190 | 0 | 60 | 0/50 | No | 1,2
| 27 | 0.1 | 0.1 | 90 | 90 | 190 | 0 | 60 | 0/50 | No | 1,2
| 28 | 0.1 | 0.1 | 120 | 120 | 190 | 0 | 60 | 0/50 | No | 1,2
| 29 | 0.1 | 0.1 | 15 | 120 | 190 | 0 | 60 | 0/50 | Yes |  | 1
| 30 | 0.1 | 0.1 | 15 | 130 | 190 | 0 | 60 | 0/50 | Yes |  | 1
| 31 | 0.1 | 0.1 | 15 | 140 | 190 | 0 | 60 | 0/50 | Yes |  | 1
| 32 | 0.1 | 0.1 | 15 | 150 | 190 | 0 | 60 | 0/50 | No | 2 | 4
| 33 | 0.2 | 0.1 | 15 | 60 | 230 | 0 | 40 | 0/50 | Yes |  |  | Good | Hypothesis: the maximum temperature of printing for PLA is about 240 degree according to internet information. After that bubbles will appear during the printing because of the humide inside filament. Investigation: Print temperature can be increased to 260 with a good geometry quality and mecanic resistance. The filament bonding is even better as there is less delamination in the first layer.
| 34 | 0.2 | 0.2 | 15 | 60 | 230 | 0 | 40 | 0/50 | Yes |  |  | Good
| 35 | 0.2 | 0.3 | 15 | 60 | 230 | 0 | 40 | 0/50 | Yes |  |  | Good
| 36 | 0.2 | 0.4 | 15 | 60 | 230 | 0 | 40 | 0/50 | Yes |  |  | Good
| 37 | 0.2 | 0.1 | 15 | 80 | 230 | 0 | 40 | 0/50 | Yes |  | 6
| 38 | 0.2 | 0.1 | 15 | 100 | 230 | 0 | 40 | 0/50 | Yes |  | 6
| 39 | 0.2 | 0.1 | 15 | 120 | 230 | 0 | 40 | 0/50 | Yes |  | 6
| 40 | 0.2 | 0.1 | 15 | 140 | 230 | 0 | 40 | 0/50 | Yes |  | 6
| 41 | 0.2 | 0.1 | 15 | 80 | 250 | 0 | 40 | 0/50 | Yes |  | 1 | Good
| 42 | 0.2 | 0.1 | 15 | 100 | 250 | 0 | 40 | 0/50 | Yes |  |  | Good
| 43 | 0.2 | 0.1 | 15 | 120 | 250 | 0 | 40 | 0/50 | Yes |  |  | Good
| 44 | 0.2 | 0.1 | 15 | 140 | 250 | 0 | 40 | 0/50 | Yes |  |  | Good
| 45 | 0.2 | 0.1 | 15 | 80 | 260 | 0 | 40 | 0/50 | Yes |  |  | Good
| 46 | 0.2 | 0.1 | 15 | 100 | 260 | 0 | 40 | 0/50 | Yes |  |  | Good
| 47 | 0.2 | 0.1 | 15 | 120 | 260 | 0 | 40 | 0/50 | Yes |  |  | Good
| 48 | 0.2 | 0.1 | 15 | 140 | 260 | 0 | 40 | 0/50 | Yes |  |  | Good
| 49 | 0.2 | 0.1 | 15 | 80 | 180 | 90 | 40 | 0/50 | Yes |  | 1 |  | Validation for orientation 90 degree. Investigation: no difference from 0 degree. The orientation doesn't change print quality. In addition, bed temperature of 60, which is recommended by most people on the internet doesn't perform better than 40 degree at low print temperature. To simplify printing, we choose 40
| 50 | 0.2 | 0.1 | 15 | 100 | 180 | 90 | 40 | 0/50 | Yes |  | 1
| 51 | 0.2 | 0.1 | 15 | 120 | 180 | 90 | 40 | 0/50 | Yes |  | 3
| 52 | 0.2 | 0.1 | 15 | 140 | 180 | 90 | 40 | 0/50 | Yes |  | 3
| 53 | 0.2 | 0.1 | 15 | 80 | 180 | 90 | 60 | 0/50 | Yes |  | 1,3
| 54 | 0.2 | 0.1 | 15 | 100 | 180 | 90 | 60 | 0/50 | Yes |  | 1,3
| 55 | 0.2 | 0.1 | 15 | 120 | 180 | 90 | 60 | 0/50 | Yes |  | 1,3 | Porosity much more worse
| 56 | 0.2 | 0.1 | 15 | 140 | 180 | 90 | 60 | 0/50 | Yes |  | 1,3 | Porosity much more worse
|  | 0.2 | 0.1 | 15 | 120 | 180 | 90 | 40 | 0/50 | Yes |  | 3
[5 empty] | 120 | 190 | 0 |  | 0/50 | Yes |  | 3 | S94
|  | 0.2 | 0.1 | 15 | 100 | 180 | 90 | 40 | 0/50 | Yes |  |  | S94
S94
|  | 0.2 | 0.3 | 15 | 100 | 180 | 0 | 40 | 0/50 | no | 5 |  | S94
|  | 0.2 | 0.3 | 15 | 100 | 190 | 0 | 40 | 0/50 | no | 5 |  | S94
|  | 0.2 | 0.25 | 15 | 100 | 190 | 0 | 60 | 0/50 | no | 5 |  | S94
|  | 0.2 | 0.3 | 15 | 100 | 200 | 0 | 60 | 0/51 | yes |  |  | S94
|  | 0.2 | 0.3 | 15 | 100 | 180 | 0 | 40 | 0/50 | no | 5 |  | flowrate 150%
|  | 0.2 | 0.3 | 15 | 100 | 195 | 0 | 40 | 0/51 | no | 5
|  | 0.2 | 0.3 | 15 | 100 | 195 | 0 | 60 | 0 | No |  |  | S100
|  | 0.2 | 0.3 | 15 | 80 | 180 | 0 | 40 | 0/50 | no | 5
|  | 0.2 | 0.3 | 15 | 50 | 180 | 0 | 40 | 0/50 | yes
|  | first layer E | E | Extrude width | first layer V | V | T | Bed T | first layer cooling |  | Cooling | infill | infill pattern | Shell | Flowrate | raster angle
|  | 0.2 | 0.1-0.3 | 0.4 | 15 | 20-120 | 180-260 | 40 | 0 |  | 50% | 100% | Lines | 0 | 100% | 0,90
|  | 0.2 | 0.3 | 15 | 100 | 180 | 0 | 40 | 0/50 | No | retraction | 有间断，突起的点
At high print speed, the filament feed system(gears) has bigger risk of slide between gear and filament which results in a less of flow during printing. Finally, this problem show up on structures like incontinue filaments, or very bad intralayer adhesion.
|  | 0.2 | 0.3 | 15 | 100 | 180 | 0 | 40 | 0/50 | NO | No retraction |  | 有间断，突起的点
|  | 0.2 | 0.3 | 15 | 90 | 180 | 0 | 40 | 0/50 | NO | acceleration 500 |  | 有间断，突起的点
|  | 0.2 | 0.3 | 15 | 100 | 190 | 0 | 40 | 0/50 | NO | acceleration 500 |  | 有间断，突起的点
|  | 0.2 | 0.3 | 15 | 90 | 190 | 0 | 40 | 0/50 | yes | acceleration 500

## Taguchi PLA
19.2
19.6
19.6
19.2
| Temperature | [18 empty] | Factors
| 180 |  |  | 190 |  |  | 200 |  |  | 220 |  |  | 250 |  |  | 260 |  |  | Levels | Orientation | Temperature | Layer height | Speed
| Layer height |  |  | Layer height |  |  | Layer height |  |  | Layer height |  |  | Layer height |  |  | Layer height |  |  | 1 | 0 | 190 | 0.1 | 20
Speed | 0.1 | 0.2 | 0.3 | 0.1 | 0.2 | 0.3 | 0.1 | 0.2 | 0.3 | 0.1 | 0.2 | 0.3 | 0.1 | 0.2 | 0.3 | 0.1 | 0.2 | 0.3 | 2 | 90 | 220 | 0.2 | 55
60 |  |  | Y | Selected test space | [11 empty] | 3 |  |  | 3 | / | 250 | 0.3 | 90
70 |  |  | T
80 |  |  | 2
90
100 |  | 2 |  |  |  | 2 |  |  | Y
110 | [8 empty] | 2
120 | 1 |  |  |  | 2 | [6 empty] | 2 | [6 empty] | Taguchi L18 Orthogonal Arrays
130 | [14 empty] | 2 |  |  |  | Test | Number of specimen | R | T | H | V | R-T | Time
140 |  |  |  | 1 |  |  | 1 | 2 | [10 empty] | 1 | 2 | 1 | 1 | 1 | 1 | (1,1) | 274
Issues: 1. Visible porosity; 2. Discontinuity and pilling of extruded filament， 3. Emission of harmful gas caused by thermal decomposition, may include: carbon oxides (CO, CO2), nitrogen oxides (NO, NO2 etc.), hydrocarbons, HCN. | [18 empty] | 2 | 2 | 1 | 1 | 2 | 2 |  | 70
[19 empty] | 3 | 2 | 1 | 1 | 3 | 3 |  | 43
[19 empty] | 4 | 2 | 1 | 2 | 1 | 1 | (1,2) | 274
[19 empty] | 5 | 2 | 1 | 2 | 2 | 2 | (1,2) | 70
[19 empty] | 6 | 2 | 1 | 2 | 3 | 3 | (1,2) | 43
[19 empty] | 7 | 2 | 1 | 3 | 1 | 2 | (1,3) | 116
[19 empty] | 8 | 2 | 1 | 3 | 2 | 3 | (1,3) | 52
[19 empty] | 9 | 2 | 1 | 3 | 3 | 1 | (1,3) | 107
[19 empty] | 10 | 2 | 2 | 1 | 1 | 3 | (2,1) | 129
[19 empty] | 11 | 2 | 2 | 1 | 2 | 1 | (2,1) | 156
[19 empty] | 12 | 2 | 2 | 1 | 3 | 2 | (2,1) | 65
[19 empty] | 13 | 2 | 2 | 2 | 1 | 2 | (2,2) | 147
[19 empty] | 14 | 2 | 2 | 2 | 2 | 3 | (2,2) | 76
[19 empty] | 15 | 2 | 2 | 2 | 3 | 1 | (2,2) | 111
[19 empty] | 16 | 2 | 2 | 3 | 1 | 3 | (2,3) | 129
[19 empty] | 17 | 2 | 2 | 3 | 2 | 1 | (2,3) | 156
[19 empty] | 18 | 2 | 2 | 3 | 3 | 2 | (2,3) | 65

## Result PLA
[11 empty] | Mode1 | Mode2 | Mode3 | Mode4 | Mode5
22.76094 | 142.3751 | 397.2594 | 777.7639475 | 1282.8031 | 24.95302 | 154.9836 | 433.6276 | 849.1831 | 1398.814 | Level 1 | 23.08151 | 143.7098 | 401.762015 | 786.7075 | 1297.91575 |  | 23.41233 | 144.9198 | 406.2081 | 795.4606475 | 1311.716
23.34397 | 144.8019 | 405.6585 | 794.7764 | 1310.07565 | 21.48444 | 133.9704 | 374.7626 | 733.9495 | 1211.156 | Level 2 | 23.48463 | 146.3163 | 408.5787525 | 799.7972 | 1317.611 |  | 23.24638875 | 144.829 | 404.6502625 | 793.0926 | 1307.488
23.55128 | 146.254065 | 409.6674 | 802.1586 | 1322.076475 | [5 empty] | Level 3 | 23.09005 | 143.405 | 402.2445 | 788.1941775 | 1299.429 |  | 22.99746 | 143.682335 | 401.7269 | 786.1457 | 1295.751
[11 empty] | Mode1 | Mode2 | Mode3 | Mode4 | Mode5
0.02911612 | 0.01524956 | 0.01380502 | 0.01381601 | 0.01443846 | 0.02789862 | 0.01467855 | 0.01314157 | 0.01335077 | 0.01400515 | Level 1 | 0.02900953 | 0.01524582 | 0.01367776 | 0.01367392 | 0.01420589 |  | 0.0287183 | 0.01509968 | 0.01353843 | 0.01356979 | 0.01441651
0.0288959 | 0.01531235 | 0.01372049 | 0.01390282 | 0.01439959 | 0.03004946 | 0.01576074 | 0.01422133 | 0.0142006 | 0.01488053 | Level 2 | 0.02875838 | 0.01500323 | 0.01338732 | 0.01358543 | 0.01412247 |  | 0.02898984 | 0.01524685 | 0.01363271 | 0.01379514 | 0.0143067
0.02891011 | 0.01509702 | 0.01351884 | 0.01360823 | 0.01449046 | [5 empty] | Level 3 | 0.02915421 | 0.01540988 | 0.01397927 | 0.0140677 | 0.01500015 |  | 0.02921398 | 0.01531241 | 0.01387321 | 0.01396212 | 0.01460531
[20 empty] | Mode1 | Mode2 | Mode3 | Mode4 | Mode5
[6 empty] | 0.1686669 | 1.30556 | 2.558213 | 5.718698 | 8.25031 |  |  | 24.9546865 | 154.52986 | 432.56354 | 846.09543 | 1395.02585 | 1812.6576 |  | Ecart type en pourcentage |  |  |  |  | 0
[6 empty] | 0.229302 | 1.033288 | 2.894153 | 4.959244 | 8.181579 |  |  | 24.67328 | 152.876045 | 428.193755 | 838.544985 | 1383.40675 | 1984.52765 |  | 0.6758926 | 0.8448591 | 0.5914075 | 0.6758928 | 0.5914091
[6 empty] | 0.0849412 | 0.6578709 | 1.105569 | 1.443389 | 3.565586 |  |  | 25.1340145 | 155.732595 | 436.193495 | 854.21265 | 1406.73255 | 1789.76245 |  | 0.9293535 | 0.6758993 | 0.6758979 | 0.5914106 | 0.5914081
[6 empty] | 0.1696781 | 1.978357 | 3.683093 | 7.934063 | 13.0737 |  |  | 25.1042165 | 156.11076 | 435.94006 | 853.72028 | 1406.7606 | 1781.7001 |  | 0.3379532 | 0.4224363 | 0.2534583 | 0.168973 | 0.2534658
[6 empty] | 0.2976495 | 1.595021 | 4.446224 | 8.702024 | 10.74795 |  |  | 25.164871 | 157.32563 | 438.555695 | 858.32642 | 1413.49005 | 1765.2693 |  | 0.6758946 | 1.267278 | 0.8448622 | 0.9293516 | 0.9293477
[6 empty] | 0.3594959 | 3.026297 | 6.993838 | 13.68811 | 26.07011 |  |  | 25.030344 | 155.746605 | 435.7 | 852.737365 | 1402.65565 | 1767.59975 |  | 1.182798 | 1.013834 | 1.013833 | 1.013836 | 0.760384
[6 empty] | 0.3093408 | 1.280853 | 3.587563 | 5.630614 | 11.59761 |  |  | 24.40983 | 151.60371 | 424.63008 | 833.054685 | 1372.71675 | 1980.9794 |  | 1.43624 | 1.94309 | 1.605196 | 1.605196 | 1.858625
[6 empty] | 0.1684675 | 1.045691 | 2.932435 | 4.309625 | 2.364282 |  |  | 24.9248875 | 154.713615 | 433.858735 | 850.144655 | 1399.1879 | 1930.24625 |  | 1.26728 | 0.8448693 | 0.8448678 | 0.6758996 | 0.8448656
[6 empty] | 0.4467487 | 3.167329 | 8.122408 | 15.18337 | 23.81345 |  |  | 25.181011 | 156.21384 | 437.013 | 855.811705 | 1409.35435 | 1983.34355 |  | 0.6759007 | 0.675888 | 0.6758964 | 0.5069284 | 0.1689753
[6 empty] | 0.7898644 | 6.715874 | 14.26598 | 30.86436 | 47.95167 |  |  | 20.7802765 | 132.53914 | 367.16383 | 716.51935 | 1182.73615 | 1767.93395 |  | 1.774149 | 2.02756 | 1.858619 | 1.774149 | 1.689671
[6 empty] | 0.1820185 | 1.687687 | 5.98766 | 11.12196 | 18.37063 |  |  | 21.5441275 | 133.173475 | 373.017485 | 731.36203 | 1208.022 | 1804.79885 |  | 3.801029 | 5.067087 | 3.885453 | 4.307541 | 4.0543
[6 empty] | 0.05424782 | 0.676284 | 0.9465261 | 3.098598 | 5.11818 |  |  | 21.402664 | 133.407875 | 373.439985 | 733.5108 | 1211.5712 | 1810.1014 |  | 0.8448635 | 1.267285 | 1.605196 | 1.520718 | 1.52072
[6 empty] | 0.811871 | 1.812067 | 10.0428 | 16.00791 | 31.43224 |  |  | 21.3592625 | 134.052265 | 371.504745 | 728.790925 | 1200.24585 | 1794.23325 |  | 0.2534629 | 0.5069296 | 0.2534614 | 0.4224339 | 0.4224416
[6 empty] | 0.2433635 | 0.9323839 | 3.584409 | 5.739805 | 11.55985 |  |  | 22.157903 | 137.947275 | 385.69151 | 754.857055 | 1243.86265 | 1858.3319 |  | 3.801026 | 1.351762 | 2.703278 | 2.196503 | 2.618817
[6 empty] | 0.07465704 | 0.3465177 | 3.244948 | 1.901856 | 4.186001 |  |  | 22.0912105 | 136.715275 | 384.080505 | 750.351225 | 1238.64855 | 1851.6588 |  | 1.098315 | 0.6758988 | 0.9293461 | 0.760383 | 0.9293512
[6 empty] | 0.9607333 | 7.730176 | 23.4605 | 44.75281 | 80.7902 |  |  | 19.957364 | 125.41478 | 351.75412 | 688.403015 | 1139.3334 | 1697.8202 |  | 0.3379491 | 0.2534594 | 0.8448615 | 0.2534621 | 0.3379491
[6 empty] | 0.5473897 | 1.57047 | 10.76016 | 21.7438 | 30.72867 |  |  | 21.598756 | 132.77559 | 374.63382 | 735.423215 | 1212.48455 | 1812.5682 |  | 4.813929 | 6.163688 | 6.669574 | 6.500961 | 7.091006
[6 empty] | 0.6453353 | 3.422708 | 11.90819 | 19.42148 | 30.95438 |  |  | 22.468425 | 139.7082 | 391.577315 | 766.32779 | 1263.49655 | 1889.9757 |  | 2.534358 | 1.1828 | 2.87218 | 2.956637 | 2.534355
[6 empty] | 23.09005 | 143.405 | 402.2445 | 788.1941775 | 1299.429 | [9 empty] | 2.872188 | 2.449898 | 3.041084 | 2.534357 | 2.449898
[18 empty] | 25.073952 | 155.45303 | 434.37247 | 850.13916 | 1400.8597
[18 empty] | 24.835421 | 153.60669 | 430.24023 | 842.0517 | 1389.192
[18 empty] | 25.194077 | 156.19778 | 436.97525 | 855.23328 | 1409.2538
[18 empty] | 24.984236 | 154.71185 | 433.33572 | 848.11005 | 1397.5161
[18 empty] | 25.375341 | 158.45348 | 441.69965 | 864.47968 | 1421.09
[18 empty] | 24.776142 | 153.60669 | 430.75461 | 843.05841 | 1384.2213
[18 empty] | 24.191093 | 150.69801 | 422.09329 | 829.07324 | 1364.516
[18 empty] | 24.805763 | 153.9742 | 431.78519 | 847.09729 | 1397.5161
[18 empty] | 25.49691 | 158.45348 | 442.75641 | 866.54797 | 1426.193
[18 empty] | 20.221758 | 127.7903 | 357.07626 | 694.69495 | 1148.8292
[18 empty] | 21.415421 | 131.9801 | 368.78357 | 723.49762 | 1195.032
[18 empty] | 21.441023 | 132.92967 | 372.77069 | 731.31976 | 1207.9521
[18 empty] | 20.785183 | 132.77094 | 364.40341 | 717.47162 | 1178.0199
[18 empty] | 21.985819 | 137.28798 | 383.15695 | 750.7984 | 1235.6886
[18 empty] | 22.144001 | 136.9603 | 386.37503 | 751.69604 | 1241.6085
[18 empty] | 20.636705 | 130.88084 | 368.3432 | 720.04803 | 1196.4607
[18 empty] | 21.211693 | 131.6651 | 367.02524 | 720.04803 | 1190.7561
[18 empty] | 22.012104 | 137.28798 | 383.15695 | 752.59473 | 1241.6085
[18 empty] | 24.835421 | 153.60669 | 430.75461 | 842.0517 | 1389.192
[18 empty] | 24.511139 | 152.1454 | 426.14728 | 835.03827 | 1377.6215
[18 empty] | 25.073952 | 155.26741 | 435.41174 | 853.19202 | 1404.2113
[18 empty] | 25.224197 | 157.50967 | 438.5444 | 859.33051 | 1416.0051
[18 empty] | 24.954401 | 156.19778 | 435.41174 | 852.17316 | 1405.8901
[18 empty] | 25.284546 | 157.88652 | 440.64539 | 862.41632 | 1421.09
[18 empty] | 24.628567 | 152.50941 | 427.16687 | 837.03613 | 1380.9175
[18 empty] | 25.044012 | 155.45303 | 435.93228 | 853.19202 | 1400.8597
[18 empty] | 24.865112 | 153.9742 | 431.26959 | 845.07544 | 1392.5157
[18 empty] | 21.338795 | 137.28798 | 377.2514 | 738.34375 | 1216.6431
[18 empty] | 21.672834 | 134.36685 | 377.2514 | 739.22644 | 1221.012
[18 empty] | 21.364305 | 133.88608 | 374.10928 | 735.70184 | 1215.1903
[18 empty] | 21.933342 | 135.33359 | 378.60608 | 740.11023 | 1222.4718
[18 empty] | 22.329987 | 138.60657 | 388.22607 | 758.91571 | 1252.0367
[18 empty] | 22.03842 | 136.47025 | 381.78598 | 749.00641 | 1235.6886
[18 empty] | 19.278023 | 119.94872 | 335.16504 | 656.758 | 1082.2061
[18 empty] | 21.985819 | 133.88608 | 382.2424 | 750.7984 | 1234.213

## result
|  | Frequency of resonance | [23 empty] | Frequency of resonance
| Specimen | mode1 | mode2 | mode3 | mode4 | mode5 | h ave | b ave | weight | A | I | L | density | sqrt(m) | sqrt(m)_norm | A1=sqrt(p) | A1_norm | A2=sqrt(I/AP) | A2_norm | mode1 | mode2 | mode3 | mode4 | mode5 | Specimen | mode1 | mode2 | mode3 | mode4 | mode5
| Taguchi_1 | 25.073952 | 155.45303 | 434.37247 | 850.13916 | 1400.8597 | 3.1475 | 19.9675 | 14.52 | 6.284770625e-05 | 5.188474e-11 | 0.185 | 1248836.1 | 3.810512 | 1 | 1117.513 | 1 | 8.130596e-07 | 1 | 25.073952 | 155.45303 | 434.37247 | 850.13916 | 1400.8597 | Taguchi_1 | 0.02720511 | 0.01411486 | 0.01275863 | 0.01255357 | 0.01323491
| Taguchi_2 | 21.415421 | 131.9801 | 368.78357 | 723.49762 | 1195.032 | 3.16 | 20.01 | 14.44 | 6.32316e-05 | 5.261712208e-11 | 0.185 | 1234415.3 | 3.8 | 0.9972414 | 1111.042 | 0.9942095 | 8.210428e-07 | 1.009819 | 21.20719 | 130.6968 | 365.1978 | 716.4629 | 1183.412 | Taguchi_2 | 0.02915767 | 0.01604869 | 0.01378568 | 0.01377362 | 0.01477612
| Taguchi_3 | 21.441023 | 132.92967 | 372.77069 | 731.31976 | 1207.9521 | 3.165 | 20.055 | 14.1 | 6.3474075e-05 | 5.298617e-11 | 0.185 | 1200745.6 | 3.754997 | 0.9854311 | 1095.785 | 0.9805568 | 8.337917e-07 | 1.025499 | 20.90789 | 129.6244 | 363.5018 | 713.1356 | 1177.917 | Taguchi_3 | 0.03095391 | 0.01593013 | 0.01383151 | 0.01375585 | 0.01477538
| Taguchi_4 | 20.785183 | 132.77094 | 364.40341 | 717.47162 | 1178.0199 | 3.215 | 19.965 | 14.97 | 6.4187475e-05 | 5.528802e-11 | 0.185 | 1260665.2 | 3.869108 | 1.015378 | 1122.794 | 1.004725 | 8.265906e-07 | 1.016642 | 20.44494 | 130.5975 | 358.4383 | 705.7269 | 1158.736 | Taguchi_4 | 0.02976301 | 0.01545763 | 0.01417441 | 0.01378071 | 0.01403559
| Taguchi_5 | 21.985819 | 137.28798 | 383.15695 | 750.7984 | 1235.6886 | 3.2075 | 19.9975 | 14.69 | 6.414198125e-05 | 5.499136e-11 | 0.185 | 1237963.1 | 3.832754 | 1.005837 | 1112.638 | 0.9956372 | 8.321894e-07 | 1.023528 | 21.48042 | 134.1321 | 374.3492 | 733.5395 | 1207.283 | Taguchi_5 | 0.02834851 | 0.0156059 | 0.01377425 | 0.01405237 | 0.01454088
| Taguchi_6 | 24.835421 | 153.60669 | 430.24023 | 842.0517 | 1389.192 | 3.19 | 20.0325 | 14.53 | 6.3903675e-05 | 5.419085e-11 | 0.185 | 1229045.8 | 3.811824 | 1.000344 | 1108.623 | 0.9920448 | 8.306461e-07 | 1.02163 | 24.3096 | 150.3545 | 421.1312 | 824.2237 | 1359.78 | Taguchi_6 | 0.02795523 | 0.01475528 | 0.01302097 | 0.01288734 | 0.01365801
| Taguchi_7 | 25.194077 | 156.19778 | 436.97525 | 855.23328 | 1409.2538 | 3.255 | 19.52 | 14.44 | 6.35376e-05 | 5.609853837e-11 | 0.185 | 1228470.3 | 3.8 | 0.9972414 | 1108.364 | 0.9918126 | 8.4777e-07 | 1.042691 | 24.16255 | 149.8025 | 419.0841 | 820.2173 | 1351.554 | Taguchi_7 | 0.02719338 | 0.01464054 | 0.01313953 | 0.0132236 | 0.01319679
| Taguchi_8 | 24.984236 | 154.71185 | 433.33572 | 848.11005 | 1397.5161 | 3.275 | 19.9725 | 14.7 | 6.54099375e-05 | 5.846354e-11 | 0.185 | 1214791.9 | 3.834058 | 1.006179 | 1102.176 | 0.9862754 | 8.577678e-07 | 1.054988 | 23.68202 | 146.648 | 410.7496 | 803.9052 | 1324.675 | Taguchi_8 | 0.02804107 | 0.01455718 | 0.01295051 | 0.01288556 | 0.01347714
| Taguchi_9 | 25.375341 | 158.45348 | 441.69965 | 864.47968 | 1421.09 | 3.2525 | 20.115 | 14.83 | 6.54240375e-05 | 5.767541e-11 | 0.185 | 1225270.8 | 3.850974 | 1.010619 | 1106.92 | 0.9905201 | 8.482242e-07 | 1.04325 | 24.32336 | 151.8845 | 423.3882 | 828.6412 | 1362.176 | Taguchi_9 | 0.02763283 | 0.01453771 | 0.01279773 | 0.01322571 | 0.01365635
| Taguchi_11 | 24.776142 | 153.60669 | 430.75461 | 843.05841 | 1451.9845 | 14.61 | [17 empty] | Taguchi_11 | 0.02907968 | 0.01477023 | 0.01375125 | 0.01381961 | 0.01338572
| Taguchi_12 | 24.191093 | 150.69801 | 422.09329 | 829.07324 | 1364.516 | 14.16 | [17 empty] | Taguchi_12 | 0.02991423 | 0.01845228 | 0.01875509 | 0.0257381 | 0.02140899
| Taguchi_13 | 24.805763 | 153.9742 | 431.78519 | 847.09729 | 1397.5161 | 14.74 | [17 empty] | Taguchi_13 | 0.02876846 | 0.01524348 | 0.01346852 | 0.01399076 | 0.01415727
| Taguchi_14 | 25.49691 | 158.45348 | 442.75641 | 866.54797 | 1426.193 | 14.35 | [17 empty] | Taguchi_14 | 0.02766525 | 0.01434526 | 0.01268267 | 0.01303216 | 0.01744169
[8 empty] | ± | 14.83±3.85
|  | Frequency of resonance | [23 empty] | Frequency of resonance
|  | mode1 | mode2 | mode3 | mode4 | mode5 | [19 empty] | mode1 | mode2 | mode3 | mode4 | mode5
190 | T1 | 22.64347 | 140.1209 | 391.9756 | 768.3188 | 1267.948 | [18 empty] | T1 | 0.02910556 | 0.01536456 | 0.01345861 | 0.01336101 | 0.01426214
220 | T2 | 22.53547 | 141.22187 | 392.6002 | 770.10724 | 1267.6335 | [18 empty] | T2 | 0.02868892 | 0.01527294 | 0.01365654 | 0.01357347 | 0.01407816
250 | T3 | 25.18455 | 156.45437 | 437.3369 | 855.941 | 1409.287 | [18 empty] | T3 | 0.02762243 | 0.01457848 | 0.01296259 | 0.01311162 | 0.01344343
loss factor quasi stable for R1

## Cible Journal
Here there is a list of good journals with their links
1. Rapid Prototyping journal (Emerald)
https://www.emeraldinsight.com/journal/rpj
2. Virtual and physical prototyping (Taylor and Francis)
https://www.tandfonline.com/toc/nvpp20/current
3. Progress in additive manufacturing (Springer)
http://www.springer.com/engineering/industrial+management/journal/40964
4. Additive manufacturing (Elsevier)
https://www.journals.elsevier.com/additive-manufacturing/
5. 3D Printing and Additive Manufacturing (liebert publisher )
https://home.liebertpub.com/publications/3d-printing-and-additive-manufacturing/621/overview
6. International Journal of Additive and Subtractive Materials Manufacturing
http://www.inderscience.com/jhome.php?jcode=IJASMM

## Specimen PLA
Template Taguchi L18 PLA
|  |  |  | h |  |  |  |  | b |  |  |  |  | weight | PLATEFORM | Note
|  |  | Specimen | h1 | h2 | h3 |  | h_AVE | b1 | b2 | b3
| 11_27 | Taguchi 1111-1 | 1 | 3.16 | 3.13 | 3.14 | 3.16 | 3.1475 | 19.96 | 19.98 | 20.01 | 19.92 | 19.9675 | 14.52 | RAFT |  | 5 resonances
| 11_36 | Taguchi 1122-1 | 2 | 3.18 | 3.19 | 3.14 | 3.13 | 3.16 | 20.05 | 19.99 | 20.04 | 19.96 | 20.01 | 14.44 | RAFT |  | 5 resonances
| 11_50 | Taguchi 1133-1 | 3 | 3.17 | 3.15 | 3.16 | 3.18 | 3.165 | 20.09 | 20.17 | 20.02 | 19.94 | 20.055 | 14.1 | RAFT |  | 5 resonances
| 11_19 | Taguchi 1211-1 | 4 | 3.23 | 3.24 | 3.2 | 3.19 | 3.215 | 19.96 | 19.97 | 20.03 | 19.9 | 19.965 | 14.97 | RAFT |  | 5 resonances
| 11_10 | Taguchi 1222-1 | 5 | 3.17 | 3.15 | 3.26 | 3.25 | 3.2075 | 20.02 | 20.01 | 20.05 | 19.91 | 19.9975 | 14.69 | RAFT |  | 5 resonances
| 10-48 | Taguchi 1233-1 | 6 | 3.2 | 3.18 | 3.18 | 3.2 | 3.19 | 20.03 | 20.01 | 20.08 | 20.01 | 20.0325 | 14.53 | RAFT |  | 5 resonances
| 11_43 | Taguchi 1312-1 | 7 | 3.25 | 3.24 | 3.28 | 3.25 | 3.255 | 19.53 | 19.55 | 19.55 | 19.45 | 19.52 | 14.44 | BRIM | Problem of slice, lakc of one line of extrusion in y direction | 5 resonances
| 12_2 | Taguchi 1323-1 | 8 | 3.25 | 3.28 | 3.27 | 3.3 | 3.275 | 19.97 | 20.03 | 19.95 | 19.94 | 19.9725 | 14.7 | RAFT |  | 5 resonances
| 12_08 | Taguchi 1331-1 | 9 | 3.24 | 3.24 | 3.25 | 3.28 | 3.2525 | 20.25 | 20.14 | 20.05 | 20.02 | 20.115 | 14.83 | RAFT |  | 5 resonances
1030 n | 11_39 | Taguchi 2113-1 | 10 | 3.18 | 3.2 | 3.25 | 3.31 | 3.235 | 19.89 | 19.9 | 20.59 | 19.92 | 20.075 | 14.45 |  |  | 6 resonances
| 12_14 | Taguchi 2121-1 | 11 | 3.19 | 3.22 | 3.25 | 3.23 | 3.2225 | 19.94 | 20.05 | 20.03 | 20.09 | 20.0275 | 14.61 |  |  | 6 resonances
| 12_22 | Taguchi 2132-1 | 12 | 3.18 | 3.15 | 3.19 | 3.18 | 3.175 | 19.53 | 19.5 | 19.45 | 19.84 | 19.58 | 14.16 |  |  | 6 resonances
| 12_27 | Taguchi 2212-1 | 13 | 3.2 | 3.23 | 3.29 | 3.3 | 3.255 | 19.91 | 19.86 | 20.01 | 19.93 | 19.9275 | 14.74 |  |  | 6 resonances
| 12_33 | Taguchi 2223-1 | 14 | 3.16 | 3.19 | 3.25 | 3.25 | 3.2125 | 19.22 | 19.28 | 19.12 | 20.08 | 19.425 | 14.37 |  |  | 6 resonances
1030 | 11_51 | Taguchi 2231-1 | 15 | 3.15 | 3.12 | 3.18 | 3.18 | 3.1575 | 20.08 | 20 | 19.95 | 20.12 | 20.0375 | 14.77 |  |  | 6 resonances
1030 | 11_59 | Taguchi 2313-1 | 16 | 3.2 | 3.2 | 3.23 | 3.18 | 3.2025 | 19.72 | 19.69 | 19.39 | 19.86 | 19.665 | 14.71 |  |  | 6 resonances
1030 | 12_05 | Taguchi 2321-1 | 17 | 3.2 | 3.19 | 3.11 | 3.08 | 3.145 | 19.72 | 19.65 | 19.66 | 19.88 | 19.7275 | 14.79 |  |  | 6 resonances
1030 | 12_10 | Taguchi 2332-1 | 18 | 3.23 | 3.25 | 3.23 | 3.25 | 3.24 | 19.06 | 19.1 | 19.53 | 19.31 | 19.25 | 14.66 |  |  | 6 resonances
1030 | 12_16 | Taguchi 1111-2 | 19 | 3.21 | 3.22 | 3.17 | 3.15 | 3.1875 | 19.82 | 19.88 | 20.05 | 19.89 | 19.91 | 14.51 |  |  | 5 resonances
1030 | 12_22 | Taguchi 1122-2 | 20 | 3.17 | 3.19 | 3.13 | 3.16 | 3.1625 | 20.01 | 19.98 | 20.08 | 19.87 | 19.985 | 14.39 |  |  | 5 resonances
1030 | 12_28 | Taguchi 1133-2 | 21 | 3.23 | 3.24 | 3.18 | 3.19 | 3.21 | 20.09 | 20.05 | 20.1 | 20.03 | 20.0675 | 14.43 |  | Red filament | 5 resonances
1030 | 12_34 | Taguchi 1211-2 | 22 | 3.12 | 3.14 | 3.23 | 3.24 | 3.1825 | 19.96 | 19.97 | 20.05 | 19.93 | 19.9775 | 14.69 |  |  | 5 resonances
1030 | 12_39 | Taguchi 1222-2 | 23 | 3.15 | 3.14 | 3.27 | 3.26 | 3.205 | 20.07 | 20.02 | 20.03 | 19.88 | 20 | 14.68 |  |  | 5 resonances
1030 | 12_44 | Taguchi 1233-2 | 24 | 3.14 | 3.14 | 3.24 | 3.27 | 3.1975 | 20.06 | 20.04 | 20.03 | 19.88 | 20.0025 | 14.92 |  | Red filament | 5 resonances
1030 | 12_50 | Taguchi 1312-2 | 25 | 3.19 | 3.19 | 3.22 | 3.21 | 3.2025 | 19.91 | 19.91 | 20.03 | 19.9 | 19.9375 | 14.82 |  |  | 5 resonances
1030 | 11_27 | Taguchi 1323-2 | 26 | 3.24 | 3.25 | 3.22 | 3.23 | 3.235 | 20.03 | 20.12 | 19.91 | 19.87 | 19.9825 | 14.83 |  |  | 5 resonances
1030 | 12_55 | Taguchi 1331-2 | 27 | 3.25 | 3.21 | 3.24 | 3.21 | 3.2275 | 20.06 | 19.99 | 20.05 | 19.99 | 20.0225 | 14.76 |  |  | 5 resonances
1030 | 13_01 | Taguchi 2113-2 | 28 | 3.17 | 3.16 | 3.34 | 3.39 | 3.265 | 19.96 | 19.95 | 20.67 | 19.93 | 20.1275 | 14.71 |  |  | 6 resonances
1030 | 13_05 | Taguchi 2121-2 | 29 | 3.13 | 3.15 | 3.18 | 3.14 | 3.15 | 19.98 | 19.97 | 20.32 | 20.02 | 20.0725 | 14.59 |  |  | 6 resonances
1030 | 13_10 | Taguchi 2132-2 | 30 | 3.17 | 3.17 | 3.23 | 3.2 | 3.1925 | 19.53 | 19.59 | 19.89 | 19.62 | 19.6575 | 14.4 |  |  | 6 resonances
1030 | 13_15 | Taguchi 2212-2 | 31 | 3.25 | 3.24 | 3.18 | 3.22 | 3.2225 | 19.81 | 19.83 | 20.08 | 19.81 | 19.8825 | 14.72 |  |  | 6 resonances
1030 | 13_20 | Taguchi 2223-2 | 32 | 3.24 | 3.22 | 3.28 | 3.3 | 3.26 | 19.22 | 19.2 | 19.83 | 19.25 | 19.375 | 14.62 |  |  | 6 resonances
1030 | 13_25 | Taguchi 2231-2 | 33 | 3.21 | 3.17 | 3.21 | 3.18 | 3.1925 | 19.96 | 19.95 | 19.98 | 19.89 | 19.945 | 14.73 |  |  | 6 resonances
1030 | 13_30 | Taguchi 2313-2 | 34 | 3.27 | 3.26 | 3.2 | 3.25 | 3.245 | 19.63 | 19.7 | 19.54 | 19.37 | 19.56 | 14.58 |  |  | 6 resonances
1030 | 13_35 | Taguchi 2321-2 | 35 | 3.19 | 3.16 | 3.13 | 3.12 | 3.15 | 19.72 | 19.63 | 19.98 | 19.59 | 19.73 | 14.76 |  |  | 6 resonances
1030 | 13_40 | Taguchi 2332-2 | 36 | 3.2 | 3.2 | 3.08 | 3.11 | 3.1475 | 19.07 | 19.11 | 19.68 | 19.28 | 19.285 | 14.49 |  |  | 6 resonances
| 12_40 | PLA T180V20 | 37 | [13 empty] | 5 resonances
| 12_57 | pla T180V100-2 | 38 | [13 empty] | 5 resonances
| 12_50 | pla T180V100-1 | 39 | [10 empty] | 12.22 |  |  | 5 resonances
| 13_04 | Sandwich4-5 | 40 | [10 empty] | 12.62
| 13_10 | Sandwich1-8 | 41 | [10 empty] | 14.44
1125 | 19_44/19_49 | Taguchi 1312-3 |  | 3.24 | 3.21 | 3.24 | 3.21 | 3.225 | 19.97 | 19.96 | 19.86 | 20.01 | 19.95 | 15.05 |  | Red filament
1125 | 19_55 | Taguchi 2231-1
1125 | 20_00 | Taguchi 2313-1
1125 | 20_11 | Taguchi 2132-2
1125 | 20_05 | Taguchi 2321-2
1125 | 20_17 | Sandwich TPU1 | [13 empty] | thin PLA thick TPU
1214 | 12_02 | Taguchi 1232-1 |  | 3.22 | 3.25 | 3.26 | 3.27 |  | 20.08 | 20.02 | 20.01 | 20.05 |  | 14.89
1214 | 12_19 | Taguchi 1232-2 |  | 3.23 | 3.22 | 3.23 | 3.23 |  | 20.08 | 20.02 | 20.09 | 20.05 |  | 14.86
1214
1214 | 12_28 | Sandwich H_1 |  | 3.61 | 4.02 | 3.85 | 3.89 |  | 20 | 20.22 | 20.01 | 20.04 |  | 17.9
1214 | 12_35 | Sandwich H_2 |  | 3.75 | 4 | 3.79 | 3.6 |  | 20.01 | 19.97 | 19.99 | 20.11 |  | 17.42
1214
1214 | 13_05 | Sandwich 1 | [8 empty] | L
1214 |  | Sandwich 2
1214 | 13_10 | Sandwich 3
1214 | 13_17 | Sandwich 7_1
1214
1214 | 13_23 | Sandwich 8_1
1214 | 13_29 | Sandwich 8_2
| 12_46 | PLA 1_1
| 12_52 | PLA 1_3