## Result of microscopie
Result
| Specimen | Image quality | Remark | Action | location | Frequency Value | PLA specimens are selected according to resonance frequency
1 | PLA 1111-1 | Good | lack bottom part | Redo observation, Take three picture of top, medium, bottom part | Envelope of PLA | Compare
2 | PLA 1122-1 | Good |  |  | Envelope of PLA | Low
3 | PLA 1222-1 | Good |  |  | Envelope of PLA | High
4 | PLA 1232-1 | Not Good | Re-polissage is done | Redo observation, Take three picture of top, medium, bottom part | Envelope 'Rester à faire' | Optimum |  | Red PLA
5 | PLA 1331-1 | Good |  |  | Envelope of PLA | High
6 | PLA 2113-1 | Good |  |  | Envelope of PLA | Low
7 | PLA 2223-1 | Not good |  | Redo observation, Take three picture of top, medium, bottom part | Envelope of PLA | High
8 | PLA 2313-1 | Not Good |  | Redo observation, Take three picture of top, medium, bottom part | Envelope of PLA | Low
9 | PLA 2332-1 | Good |  |  | Envelope of PLA | High
[6 empty] | Loss factor Value | TPU specimens are selected according to loss facor.
1 | TPU 1111-1 | Good |  |  | Boîte cable | compare
2 | TPU 1211-1 | Good | lack bottom part | Redo observation, Take three picture of top, medium, bottom part | Boîte cable | optimum
3 | TPU 1222-1 | Good |  |  | Boîte cable | compare
4 | TPU 1333-1 | Good |  |  | Boîte cable | compare
5 | TPU 2123-1 | Good |  |  | Boîte cable | Low
6 | TPU 2312-1 | Good |  |  | Boîte cable | High
7 | TPU 3321-1 |  | Not observed yet | observation, Take three picture of top, medium, bottom part | Envelope 'Rester à faire' | High
8 | TPU 3132-3 |  | Not observed yet | observation, Take three picture of top, medium, bottom part | Envelope 'Rester à faire' | Low
The specimen is good, only need to be observed
Specimen need repolissage
Specimen to be retested
| Number | Pollisage | Operation to be done
| PLA 1111-1 | Finished | observation, Take three picture of top, medium, bottom part
| TPU 1211-1 | Finished | observation, Take three picture of top, medium, bottom part
| TPU 3321-1 | Finished | observation, Take three picture of top, medium, bottom part
| TPU 3132-3 | Finished | observation, Take three picture of top, medium, bottom part
| PLA 2223-1 | Need to do | Pollisage, then observation, Take three picture of top, medium, bottom part
| PLA 2313-1 | Need to do | Pollisage, then observation, Take three picture of top, medium, bottom part